## Review
# | Paper Title | DOI | Condition / Material | Element | Edge | Category | Key Variable | Phases & Fractions | Reasoning | Correct? (Y/N) | Comments
1 | Resolving local structural motifs across the phase evolution of zinc titanates with computational x-ray absorption spectroscopy | 10.1103/PhysRevMaterials.9.023802 | Combinatorial Ti-Zn oxide on fused silica | Ti | K-edge | thin_film | Ti fraction = 0.1 | Ti-doped ZnO (outside_references: true): 1.0 | At a very low Ti fraction (fTi = 0.1), the Ti atoms are incorporated into the wurtzite ZnO lattice as isolated defects (substitutional or interstitial) rather than forming a distinct titanium oxide or zinc titanate phase. The low concentration is below the threshold required to nucleate complex mixed motifs (like TiZn2O4) or amorphous TiO2, resulting in a 100% Ti-in-ZnO defect structural motif.
2 | Resolving local structural motifs across the phase evolution of zinc titanates with computational x-ray absorption spectroscopy | 10.1103/PhysRevMaterials.9.023802 | Combinatorial Ti-Zn oxide thin film on fused silica | Ti | K-edge | thin_film | Ti fraction = 0.2 | isolated Ti defects in wurtzite ZnO (TiUD): 0.8, layered Ti-induced structures (Ti6L): 0.2 | At a low Ti fraction (fTi = 0.2) in a ZnO-rich matrix grown at 600 °C via PLD, Ti initially substitutes into the wurtzite ZnO lattice as isolated defects (TiUD). As the local solubility limit is approached, layered Ti-induced structural motifs (Ti6L) begin to form. The low Ti concentration prevents the formation of bulk zinc titanate phases (like TiZn2O4) or TiO2, resulting in a mixture dominated by Ti defects in ZnO (80%) with a minority of layered Ti structures (20%).
3 | Resolving local structural motifs across the phase evolution of zinc titanates with computational x-ray absorption spectroscopy | 10.1103/PhysRevMaterials.9.023802 | Ti-Zn oxide on fused silica | Ti | K-edge | thin_film | Ti fraction = 0.3 | TiUD (isolated Ti defects in ZnO): 0.55, Ti6L (layered Ti-induced structures / complex motifs): 0.45 | At a Ti fraction of 0.3, the combinatorial film is in a transitional state. The relatively low Ti concentration means the system has not yet formed bulk TiO2, but it exceeds the solubility limit for simple isolated Ti defects in the wurtzite ZnO lattice. The PLD growth at 600 °C provides sufficient thermal energy to form intermediate complex zinc titanate motifs rather than completely phase-separating. Therefore, the local structure is a mixture of isolated Ti defects within the ZnO matrix (TiUD) and emerging layered Ti-induced structures or complex motifs (Ti6L, related to TiZn2O4/Ti3Zn2O8). The fractions are roughly split between these two states as the structural evolution progresses.
4 | Resolving local structural motifs across the phase evolution of zinc titanates with computational x-ray absorption spectroscopy | 10.1103/PhysRevMaterials.9.023802 | Combinatorial Ti-Zn oxide thin film on fused silica | Ti | K-edge | thin_film | Ti fraction = 0.4 | TiUD (isolated Ti defects in ZnO): 0.45, Ti6L (layered Ti-induced structure, low fraction type): 0.45, Ti6H (layered Ti-induced structure, high fraction type): 0.1 | At a Ti fraction of 0.4, the combinatorial film is in a structural transition zone. It has exceeded the solubility limit for simple isolated Ti defects in the wurtzite ZnO lattice (TiUD), but has not yet reached the composition for pure zinc titanate spinels (fTi = 0.5 to 0.6) or TiO2. Consequently, the local structure is a mixture of the remaining isolated Ti defects (TiUD) and emerging complex layered Ti-induced structural motifs (Ti6L and Ti6H) that accommodate the higher Ti concentration before full phase segregation or spinel formation occurs.
5 | Resolving local structural motifs across the phase evolution of zinc titanates with computational x-ray absorption spectroscopy | 10.1103/PhysRevMaterials.9.023802 | Combinatorial Ti-Zn oxide thin film on fused silica | Ti | K-edge | thin_film | Ti fraction (fTi) = 0.5 | TiUD (mixed Ti-Zn-O motif): 0.55, Ti6L (octahedral Ti motif): 0.25, Ti6H (octahedral Ti motif): 0.2 | At a Ti fraction of 0.5, the system is in the intermediate compositional regime between ZnO and TiO2. The high deposition temperature (600 °C) and alternating target PLD approach drive the formation of complex mixed amorphous/polycrystalline phases rather than simple solid solutions. The structure transitions away from isolated Ti defects in wurtzite ZnO (seen at low fTi) into complex mixed motifs (TiZn2O4 and Ti3Zn2O8-like, represented by TiUD, Ti6L, Ti6H components extracted via blind signal separation) before eventually becoming amorphous TiO2 at higher Ti fractions.
6 | Resolving local structural motifs across the phase evolution of zinc titanates with computational x-ray absorption spectroscopy | 10.1103/PhysRevMaterials.9.023802 | Combinatorial Ti-Zn oxide thin film on fused silica | Ti | K-edge | thin_film | Ti fraction = 0.6 | TiUD (amorphous TiO2-like motif): 0.6, Ti6H (complex zinc titanate motif, e.g., TiZn2O4/Ti3Zn2O8): 0.35, Ti6L (layered Ti-induced motif): 0.05 | At a Ti fraction (fTi) of 0.6, the film composition is Ti-rich, exceeding the stoichiometry of standard zinc titanates (like Zn2TiO4 or ZnTiO3). The structural evolution driven by increasing Ti fraction transitions the material from wurtzite ZnO with Ti defects, through complex mixed zinc titanate motifs, and ultimately towards amorphous TiO2. At fTi = 0.6, the system is dominated by amorphous/disordered TiO2-like motifs (TiUD, ~60%), but still retains a significant fraction of complex polycrystalline zinc titanate motifs (Ti6H, ~35%) and a minor residual layered motif (Ti6L, 5%) due to the combinatorial mixing and 600 °C deposition temperature.
7 | Resolving local structural motifs across the phase evolution of zinc titanates with computational x-ray absorption spectroscopy | 10.1103/PhysRevMaterials.9.023802 | Combinatorial Ti-Zn oxide thin film on fused silica (JGS2) | Ti | K-edge | thin_film | Ti fraction = 0.7 | TiUD (mixed amorphous/polycrystalline Ti-Zn-O motif): 0.5, Ti6H (mixed amorphous/polycrystalline Ti-Zn-O motif): 0.4, rutile: 0.1 | At a high Ti fraction of 0.7, the film composition is well beyond the solubility limit of Ti in ZnO. The structural evolution transitions from wurtzite ZnO with isolated Ti defects (at low fTi) to a highly mixed region of amorphous and polycrystalline complex Ti-Zn-O motifs (such as TiZn2O4 and Ti3Zn2O8, identified via blind signal separation as TiUD and Ti6H motifs). Because fTi = 0.7 is approaching the pure TiO2 end of the combinatorial spread, a small fraction (10%) of segregated TiO2 begins to emerge alongside the dominant mixed ternary oxide motifs.
8 | Resolving local structural motifs across the phase evolution of zinc titanates with computational x-ray absorption spectroscopy | 10.1103/PhysRevMaterials.9.023802 | Combinatorial Ti-Zn oxide on fused silica | Ti | K-edge | thin_film | Ti fraction = 0.8 | TiUD (complex Ti-Zn-O motif): 0.4, Ti6H (complex Ti-Zn-O motif): 0.4, rutile: 0.2 | At a high Ti fraction of 0.8, the film composition is well beyond the solubility limit of Ti in ZnO. The structural evolution driven by the increasing Ti fraction transitions the material from ZnO with isolated Ti defects to a mixture of complex amorphous/polycrystalline regions with Ti-Zn-O motifs (identified via blind signal separation as TiUD and Ti6H, representing mixed coordination environments like TiZn2O4 or Ti3Zn2O8), and finally begins segregating into amorphous/nanocrystalline TiO2. The PLD growth at 600 °C in 10 mTorr O2 ensures Ti is fully oxidized (Ti4+), but the combinatorial mixing prevents the formation of a single pure phase, resulting in a highly mixed state dominated by intermediate Ti-Zn-O motifs (~80%) with a minor fraction of segregated TiO2 (~20%).
9 | Resolving local structural motifs across the phase evolution of zinc titanates with computational x-ray absorption spectroscopy | 10.1103/PhysRevMaterials.9.023802 | Combinatorial Ti-Zn oxide thin film on fused silica | Zn | K-edge | thin_film | Ti fraction = 0.1 | ZnO: 0.5, Zn4 motif: 0.5 | At a low Ti fraction (fTi = 0.1), the film is predominantly based on the wurtzite ZnO structure. However, the PLD growth at 600 °C with alternating targets introduces Ti into the lattice, driving a structural evolution from pure ZnO to isolated Ti defects and layered Ti-induced structures (identified as the Zn4 motif). This results in a roughly equal split between unperturbed ZnO environments and Ti-modified Zn local environments.
10 | Resolving local structural motifs across the phase evolution of zinc titanates with computational x-ray absorption spectroscopy | 10.1103/PhysRevMaterials.9.023802 | Combinatorial Ti-Zn oxide thin film on fused silica | Zn | K-edge | thin_film | Ti fraction = 0.2 | ZnO: 0.15, Tetrahedral Zn (Zn4): 0.7, Octahedral Zn (Zn6): 0.15 | At a Ti fraction of 0.2, the system has evolved beyond pure wurtzite ZnO with isolated Ti defects. The introduction of 20% Ti disrupts the wurtzite lattice, leading to the formation of complex amorphous or polycrystalline mixed motifs. The majority of Zn (70%) adopts a tetrahedral coordination (Zn4) within these new Ti-induced layered or complex structures, while a smaller portion (15%) is forced into octahedral coordination (Zn6). Only about 15% of the original wurtzite ZnO motif remains intact.
11 | Resolving local structural motifs across the phase evolution of zinc titanates with computational x-ray absorption spectroscopy | 10.1103/PhysRevMaterials.9.023802 | Combinatorial Ti-Zn oxide thin film on fused silica | Zn | K-edge | thin_film | Ti fraction = 0.3 | zincite: 0.05, zinc_titanate_motif_Zn4 (outside_references: true): 0.85, zinc_titanate_motif_Zn6 (outside_references: true): 0.1 | At a Ti fraction of 0.3, the system has transitioned away from pure wurtzite ZnO (which dominates at very low fTi). The introduction of 30% Ti disrupts the ZnO lattice, driving the structural evolution from wurtzite ZnO to complex amorphous/polycrystalline mixed motifs (such as TiZn2O4 and Ti3Zn2O8). Consequently, the film is dominated by these mixed zinc titanate motifs (represented by extracted components Zn4 and Zn6, totaling 95%), with only a small residual fraction of isolated ZnO (zincite, 5%).
12 | Resolving local structural motifs across the phase evolution of zinc titanates with computational x-ray absorption spectroscopy | 10.1103/PhysRevMaterials.9.023802 | Combinatorial Ti-Zn oxide thin film on fused silica | Zn | K-edge | thin_film | Ti fraction = 0.4 | zincite: 0.95, zinc_titanate_octahedral (outside_references: true): 0.05 | At a Ti fraction (fTi) of 0.4, the combinatorial film is transitioning from a wurtzite ZnO structure with isolated Ti defects to more complex mixed motifs. However, the local structure around the Zn atoms remains overwhelmingly dominated by tetrahedral coordination (Zn4, ~95%), characteristic of the ZnO wurtzite lattice. The incorporation of 40% Ti begins to induce a small fraction of octahedral Zn sites (Zn6, ~5%) associated with the onset of amorphous/polycrystalline zinc titanate phase formation (e.g., TiZn2O4 or Ti3Zn2O8 motifs), but the bulk of the Zn remains in the tetrahedral ZnO-like environment.
13 | Resolving local structural motifs across the phase evolution of zinc titanates with computational x-ray absorption spectroscopy | 10.1103/PhysRevMaterials.9.023802 | Combinatorial Ti-Zn oxide thin film on fused silica | Zn | K-edge | thin_film | Ti fraction = 0.5 | zinc_titanate_motifs: 1.0 | At a Ti fraction of 0.5, the film stoichiometry is 1:1 Ti:Zn. The high deposition temperature (600°C) and oxygen ambient promote the formation of mixed oxide phases rather than phase-separated ZnO and TiO2. The structural evolution transitions from wurtzite ZnO (at low Ti) to complex amorphous/polycrystalline mixed motifs like TiZn2O4 and Ti3Zn2O8 at intermediate compositions (fTi = 0.5).
14 | Harnessing Neural Networks for Elucidating X-ray Absorption Structure–Spectrum Relationships in Amorphous Carbon | 10.1021/acs.jpcc.3c02029 | Annealed graphene | C | K | synthesis | material type = graphene | graphite (C, sp2 carbon): 0.979, sp3 carbon (outside_references: true): 0.021 | Graphene is a 2D carbon allotrope consisting almost entirely of sp2 hybridized carbon atoms arranged in a honeycomb lattice. Annealing typically removes residual functional groups and heals structural defects, further increasing the sp2 fraction and reducing sp3 defect sites. Therefore, the sample should be overwhelmingly sp2 carbon (>95%), with only trace sp3 carbon from edges or residual defects.
15 | Harnessing Neural Networks for Elucidating X-ray Absorption Structure–Spectrum Relationships in Amorphous Carbon | 10.1021/acs.jpcc.3c02029 | Nanodiamond powders | C | K | synthesis | material type = diamond | sp3 carbon: 0.533, graphite: 0.246, sp carbon: 0.221 | While bulk diamond is almost exclusively composed of sp3 hybridized carbon, nanodiamond powders possess a very high surface area-to-volume ratio. To minimize surface energy, the surface of nanodiamonds undergoes significant reconstruction, leading to the formation of a graphitic/amorphous sp2 carbon shell and various sp carbon defects or edge terminations. Consequently, the global hybridization ratio measured by XANES reflects a mixed state with a dominant sp3 core (~53%) accompanied by substantial sp2 (~25%) and sp (~22%) fractions.
16 | Prediction of the Cu oxidation state from EELS and XAS spectra using supervised machine learning | 10.1038/s41524-024-01408-1 | Cu (metallic copper) | Cu | L | pure_phase |  | (pure phase — spectral features) | Metallic copper has a 3d10 4s1 electronic configuration. Because the 3d shell is fully occupied, the dipole-allowed 2p -> 3d transitions that normally produce intense white lines at the L2,3 edges of transition metals are blocked. Therefore, the spectrum only shows transitions to higher-energy, broader 4s/4d continuum states, resulting in a step-like edge.
17 | Prediction of the Cu oxidation state from EELS and XAS spectra using supervised machine learning | 10.1038/s41524-024-01408-1 | Cu2O (cuprite) | Cu | L | pure_phase |  | (pure phase — spectral features) | Because Cu(I) in Cu2O has a closed-shell 3d10 electronic configuration, it cannot undergo the intense 2p->3d transitions that dominate the L-edge spectra of open-shell transition metals like Cu(II) (3d9). Consequently, its L3 peak aligns closely with Cu(0) and lacks the intense multiplet structure seen in CuO.
18 | Prediction of the Cu oxidation state from EELS and XAS spectra using supervised machine learning | 10.1038/s41524-024-01408-1 | CuO | Cu | L | pure_phase |  | (pure phase — spectral features) | Cu2+ in CuO has a 3d9 electronic configuration. The single hole in the 3d band allows for a very intense, dipole-allowed 2p -> 3d transition, creating a strong white line at the L2,3 edges. The L3 edge energy is shifted ~2 eV lower than Cu(I) and Cu(0) due to the specific electronic structure and screening effects in CuO.
19 | Thermally driven surface phase separation in intermetallic alloys | 10.1038/s41467-025-67397-x | Bulk β-NiAl(100) single crystal | Ni | L | synthesis | surface region = pristine area | β-NiAl: 1.0 | The sample is the pristine area of a β-NiAl(100) single crystal annealed at 800 °C in UHV. While thermal annealing drives preferential Ni segregation and phase separation to form γ'-Ni3Al islands in certain regions, the 'pristine area' specifically refers to the unsegregated, original β-NiAl phase that remains intact. The ultra-high vacuum (UHV) environment prevents oxidation, ensuring Ni remains in a metallic/alloyed state (Ni0). Therefore, the pristine region is 100% β-NiAl.
20 | Thermally driven surface phase separation in intermetallic alloys | 10.1038/s41467-025-67397-x | Bulk β-NiAl(100) single crystal | Ni | L | synthesis | surface region = precipitate island | γ'-Ni3Al: 1.0 | Thermal annealing of the β-NiAl(100) crystal at 800 °C in UHV activates bulk thermal vacancies. Because Ni has a lower vacancy formation energy compared to Al, Ni preferentially migrates to the surface. This preferential segregation drives a surface phase separation, transforming the surface region into Ni-rich γ'-Ni3Al precipitate islands.
21 | Simulated sulfur K-edge X-ray absorption spectroscopy database of lithium thiophosphate solid electrolytes | 10.1038/s41597-023-02262-4 | Li2S (lithium sulfide) | S | K | pure_phase |  | (pure phase — spectral features) | The S K-edge probes transitions from the S 1s core level to unoccupied S 3p states. Because sulfur in Li2S is in the -2 oxidation state (3p6), the absorption edge occurs at a low energy (~2474 eV) compared to oxidized sulfur species. The complex shape of the white line, featuring three main peaks (2474, 2476.5, 2484 eV) and a shoulder (2480 eV), reflects the specific density of unoccupied p-projected states in the conduction band of the cubic antifluorite Li2S lattice.
22 | Simulated sulfur K-edge X-ray absorption spectroscopy database of lithium thiophosphate solid electrolytes | 10.1038/s41597-023-02262-4 | P2S5 (phosphorus pentasulfide) | S | K | pure_phase |  | (pure phase — spectral features) | The S K-edge probes transitions from the S 1s core level to unoccupied S 3p states. In P2S5, sulfur exists in two distinct structural environments: terminal (coordinated to 1 P) and bridging (coordinated to 2 P). These different local environments have different electronic structures, effective charges, and bonding characteristics, leading to a chemical shift between their respective 1s->3p transitions. This manifests macroscopically as a two-peak feature in the main edge region (2470-2474 eV).
23 | Simulated sulfur K-edge X-ray absorption spectroscopy database of lithium thiophosphate solid electrolytes | 10.1038/s41597-023-02262-4 | NiS (nickel sulfide) | S | K | pure_phase |  | (pure phase — spectral features) | In transition metal sulfides like NiS, the S K-edge probes transitions from S 1s to unoccupied S 3p states. Because of the strong covalency in the Ni-S bond, the S 3p states are heavily hybridized with Ni 3d, 4s, and 4p states. This splits the unoccupied density of states, resulting in the observed multi-peak structure (2476, 2478.3, and 2483 eV) rather than a single sharp white line seen in more ionic sulfides.
24 | Simulated sulfur K-edge X-ray absorption spectroscopy database of lithium thiophosphate solid electrolytes | 10.1038/s41597-023-02262-4 | beta-Li3PS4 | S | K | pure_phase |  | (pure phase — spectral features) | In beta-Li3PS4, sulfur exists in a low oxidation state within PS4 tetrahedra, resulting in an edge position around 2471 eV. The presence of three inequivalent S sites in the beta crystal structure leads to slightly different local electronic environments, which manifests as peak splitting in the main S 1s to S 3p sigma* white line transition.
25 | Probing ferroelectricity by x-ray absorption spectroscopy in molecular crystals | 10.1103/PhysRevMaterials.4.034401 | croconic acid (C5H2O5) | O | K | pure_phase |  | (pure phase — spectral features) | The ferroelectric ground state (Pca21) of croconic acid breaks inversion symmetry, creating inequivalent hydrogen-bonding environments for the oxygen atoms. This structural asymmetry splits the pi* bound exciton states, resulting in the distinct pre-edge satellite peak at 532.6 eV. The main edge is dominated by broader sigma* resonances.
26 | Kinetic pathways of ionic transport in fast-charging lithium titanate | 10.1126/science.aax3520 | Pristine lithium titanate before cycling, Li4Ti5O12 | Li | K | electrochemistry | State of charge = x=0 | lithium_titanate_Li: 1.0 | The sample is in its pristine state before any electrochemical cycling (cycle 0, OCV, x=0). Therefore, no lithiation has occurred, and the material consists entirely of the stable pristine Li4Ti5O12 phase. Metastable intermediates or the fully lithiated Li7Ti5O12 phase only form during active lithiation/charging.
27 | Kinetic pathways of ionic transport in fast-charging lithium titanate | 10.1126/science.aax3520 | Lithium titanate (Li4Ti5O12) anode | Li | K | electrochemistry | C-rate = 1C | stable configurations (Li4Ti5O12/Li7Ti5O12): 0.83, metastable intermediate (Li4+xTi5O12): 0.17 | At low C-rates (1C), the discharging (lithiation) of Li4Ti5O12 proceeds primarily via a classical two-phase reaction between the stable end-members Li4Ti5O12 and Li7Ti5O12. Because the overpotential is low at 1C, only a small fraction of metastable intermediate configurations (Li4+xTi5O12 with distorted Li polyhedra) forms at the phase boundaries. Therefore, the stable configurations dominate the phase fraction (~83%), while the metastable intermediate is present as a minor but significant component (~17%).
28 | Kinetic pathways of ionic transport in fast-charging lithium titanate | 10.1126/science.aax3520 | Li4Ti5O12 anode | Li | K | electrochemistry | C-rate = 8C | stable configurations (Li4Ti5O12/Li7Ti5O12): 0.33, metastable intermediate (Li4+xTi5O12): 0.67 | At high discharge rates (8C), the elevated overpotential drives the lithiation mechanism away from the equilibrium two-phase reaction (Li4Ti5O12 to Li7Ti5O12). Instead, it forms a large fraction of highly distorted metastable intermediate configurations (Li4+xTi5O12 solid solution) to enable fast Li+ transport. This results in a dominant fraction (~67%) of the metastable intermediate phase compared to the stable end-member phases (~33%).
29 | <i>Operando</i> structural and chemical evolutions of TiS <sub>2</sub> in Na-ion batteries | 10.1039/d0ta00226g | TiS2 cathode | Ti, S | K | electrochemistry | state_of_charge = 0% | TiS2: 1.0 | The sample is in the pristine state (State 0) at Open Circuit Voltage (OCV) before any electrochemical sodiation has occurred. The state of charge is 0% and the capacity is 0 mAh/g. Therefore, no sodium ions have been inserted into the host structure, and the active material remains entirely in its original unreacted phase, TiS2 (Ti4+).
30 | <i>Operando</i> structural and chemical evolutions of TiS <sub>2</sub> in Na-ion batteries | 10.1039/d0ta00226g | TiS2 cathode | Ti, S | K | electrochemistry | state_of_charge = 40% | TiS2: 0.29, Na0.55TiS2: 0.66, NaTiS2: 0.05 | During the first discharge (sodiation) of TiS2 at C/12, Na ions intercalate into the host structure. Unlike Li-ion intercalation which is a solid-solution two-component reaction, Na-ion intercalation proceeds via a three-component reaction with a distinct intermediate phase (Na0.55TiS2). At 40% relative capacity (87 mAh/g), the electrode is partially sodiated. The intermediate phase Na0.55TiS2 dominates (66%), while a significant amount of unreacted TiS2 remains (29%), and a small amount of the fully sodiated NaTiS2 phase (5%) begins to form.
31 | <i>Operando</i> structural and chemical evolutions of TiS <sub>2</sub> in Na-ion batteries | 10.1039/d0ta00226g | Partially sodiated TiS2 at 82% relative capacity | Ti, S | K | electrochemistry | state_of_charge = 82% | TiS2: 0.08, Na0.55TiS2: 0.37, NaTiS2: 0.55 | Electrochemical insertion of Na ions into the TiS2 cathode drives a phase transformation. Unlike the single-phase solid-solution reaction in Li-ion batteries, sodiation proceeds via a three-component reaction, forming an intermediate Na0.55TiS2 phase before reaching the fully sodiated NaTiS2 state. At 82% relative capacity (deep discharge, 193 mAh/g), the electrode is mostly converted to the fully sodiated NaTiS2 phase (55%), but still contains a significant amount of the intermediate Na0.55TiS2 phase (37%) and a small fraction of unreacted TiS2 (8%).
32 | <i>Operando</i> structural and chemical evolutions of TiS <sub>2</sub> in Na-ion batteries | 10.1039/d0ta00226g | TiS2 | Ti, S | K | electrochemistry | state_of_charge = 100% relative capacity | NaTiS2: 1.0 | At 100% relative capacity and a discharged voltage of 1.1 V, the TiS2 cathode has undergone complete sodiation. The electrochemical insertion of Na+ ions reaches its maximum extent, forming the end-member phase NaTiS2. The intermediate phase (Na0.55TiS2) and pristine TiS2 are fully consumed, resulting in a single-phase composition.
33 | Ultrathin Amorphous Titania on Nanowires: Optimization of Conformal Growth and Elucidation of Atomic-Scale Motifs | 10.1021/acs.nanolett.8b04888 | Amorphous TiO2 shell on ZnO nanowires | Ti | K | thin_film | Analysis method = LCF of computed crystalline polymorph spectra | Ti6c: 0.58, Ti5c: 0.32, Ti4c: 0.1 | The ultrathin (3 nm) amorphous nature of the ALD TiO2 film on high-surface-area ZnO nanowires maximizes surface and interfacial effects. This lack of long-range order and high surface-to-volume ratio stabilizes a large fraction (~42%) of undercoordinated Ti sites (Ti4c, Ti5c) compared to bulk crystalline TiO2, which is exclusively fully coordinated (Ti6c).
34 | Ultrathin Amorphous Titania on Nanowires: Optimization of Conformal Growth and Elucidation of Atomic-Scale Motifs | 10.1021/acs.nanolett.8b04888 | Amorphous TiO2 shell on ZnO nanowires | Ti | K | thin_film | Analysis method = Amorphous structural model (simulated annealing + MD) | Ti5c (undercoordinated Ti4+): 0.5, Ti6c (octahedral Ti4+): 0.47, Ti7c (overcoordinated Ti4+): 0.03 | The ultrathin (3 nm) nature of the ALD film and the high curvature/interfacial energy of the ZnO nanowire substrate prevent crystallization, stabilizing an amorphous titania shell. In this amorphous, ultrathin state, a massive fraction (~50%) of Ti atoms are undercoordinated (Ti5c) at the surface and interface, unlike bulk crystalline TiO2 which is exclusively 6-coordinated (Ti6c).
35 | Multi-Stage Structural Transformations in Zero-Strain Lithium Titanate Unveiled by <i>in Situ</i> X-ray Absorption Fingerprints | 10.1021/jacs.7b07628 | Pristine lithium titanate (Li4/3Ti5/3O4) electrode | Ti | K | electrochemistry | Li concentration x = 0.0 | Li4/3Ti5/3O4: 1.0 | At the pristine state (OCV, 2.50 V) before any electrochemical discharge (lithiation), the lithium concentration x is 0.0. No lithium has intercalated into the structure, meaning the material remains entirely in its initial Li4/3Ti5/3O4 phase with titanium exclusively in the Ti4+ oxidation state.
36 | Multi-Stage Structural Transformations in Zero-Strain Lithium Titanate Unveiled by <i>in Situ</i> X-ray Absorption Fingerprints | 10.1021/jacs.7b07628 | Lithium titanate, Li4/3Ti5/3O4, electrode | Ti | K | electrochemistry | Li concentration x = 0.5 | Li4/3Ti5/3O4: 0.92, Li7/3Ti5/3O4: 0.08 | During the initial stages of lithiation (x <= 0.5), lithium intercalation into zero-strain Li4/3Ti5/3O4 proceeds via a quasi-solid solution mechanism rather than an immediate macroscopic two-phase reaction. At x=0.5, the system is at the end of this quasi-solid solution regime. Consequently, the pristine Li4/3Ti5/3O4 phase fraction decreases very slowly and remains highly dominant (92%), while only a small fraction (8%) of the fully lithiated Li7/3Ti5/3O4 phase has formed. This strongly deviates from a simple linear two-phase reaction model which would incorrectly predict a 50/50 mixture at x=0.5.
37 | Multi-Stage Structural Transformations in Zero-Strain Lithium Titanate Unveiled by <i>in Situ</i> X-ray Absorption Fingerprints | 10.1021/jacs.7b07628 | Lithium titanate (Li4/3Ti5/3O4) electrode | Ti | K | electrochemistry | Li concentration x = 0.6 | Li4/3Ti5/3O4: 0.77, Li7/3Ti5/3O4: 0.23, outside_references: True | During electrochemical discharge, Li intercalation into Li4/3Ti5/3O4 proceeds via a multi-stage kinetic pathway rather than a simple macroscopic two-phase reaction. At early stages (x <= 0.5), it forms a quasi-solid solution where the pristine phase fraction decreases very slowly. At x = 0.6, the system has just entered the intermediate stage (0.5 < x < 0.87) of rapid macroscopic phase separation. Because of the delayed phase transformation from the initial quasi-solid solution stage, the fraction of the pristine Li4/3Ti5/3O4 phase remains unusually high (0.77) compared to what a simple linear lever rule would predict (which would be 0.40 pristine at x=0.6).
38 | Multi-Stage Structural Transformations in Zero-Strain Lithium Titanate Unveiled by <i>in Situ</i> X-ray Absorption Fingerprints | 10.1021/jacs.7b07628 | Lithium titanate (Li4/3Ti5/3O4) electrode | Ti | K | electrochemistry | Li concentration x = 0.87 | Li4/3Ti5/3O4: 0.13, Li7/3Ti5/3O4: 0.87 | During electrochemical discharge (lithiation) of Li4/3Ti5/3O4, the system undergoes a multi-stage phase transformation. It initially forms a quasi-solid solution (x <= 0.5) before undergoing a macroscopic two-phase separation. At a lithium concentration of x=0.87, the system is in the two-phase region and intersects the ideal two-phase line. Therefore, the phase fraction of the fully lithiated end-member (Li7/3Ti5/3O4) directly corresponds to the lithium concentration (0.87), leaving 0.13 of the pristine Li4/3Ti5/3O4 phase.
39 | Multi-Stage Structural Transformations in Zero-Strain Lithium Titanate Unveiled by <i>in Situ</i> X-ray Absorption Fingerprints | 10.1021/jacs.7b07628 | Li4/3Ti5/3O4, working electrode | Ti | K | electrochemistry | Li concentration x = 1.0 | Li7/3Ti5/3O4: 1.0 | At a fully discharged state (x=1.0) and a voltage of 1.00 V, lithium intercalation into the zero-strain Li4/3Ti5/3O4 anode is complete. The multi-stage kinetic pathway has concluded, and the material has fully transformed into the lithiated end-member phase Li7/3Ti5/3O4, reducing the average Ti oxidation state from +4 to +3.4.
40 | Identification of dopant site and its effect on electrochemical activity in Mn-doped lithium titanate | 10.1103/PhysRevMaterials.2.125403 | 1 at. % Mn doped lithium titanate (Mn-doped Li4/3Ti5/3O4) | Mn | K | synthesis | Mn doping concentration = 1 at. % | manganese_oxide_II: 1.0 | At a low doping concentration of 1 at. %, Mn is expected to incorporate into the Li4/3Ti5/3O4 (LTO) spinel lattice rather than forming secondary impurity phases. In the LTO spinel structure, dopants can occupy tetrahedral (8a) or octahedral (16c/16d) sites. Energetically, Mn2+ substitution at the tetrahedral Li-8a site is the most favorable configuration. Therefore, the Mn K-edge XANES spectrum will be entirely dominated by a single Mn2+ environment with tetrahedral coordination, which can be modeled using a Mn2+ reference standard.
41 | Supervised Machine-Learning-Based Determination of Three-Dimensional Structure of Metallic Nanoparticles | 10.1021/acs.jpclett.7b02364 | Bulk Pt reference foil | Pt | L | catalyst | reference material = bulk | metallic_platinum: 1.0 | The sample is a commercial bulk Pt foil measured ex-situ at room temperature. Bulk noble metals like platinum are highly stable against bulk oxidation. While a negligible native oxide layer might exist on the very surface, XANES is a bulk-sensitive technique, and the signal from a bulk foil will be overwhelmingly (>99%) dominated by metallic Pt (Pt0) with a standard fcc structure.
42 | Supervised Machine-Learning-Based Determination of Three-Dimensional Structure of Metallic Nanoparticles | 10.1021/acs.jpclett.7b02364 | Pt/gamma-Al2O3 | Pt | L | catalyst | synthesis method and size = impregnation, 3 nm | metallic_platinum: 1.0 | The sample is measured in-situ under a reducing H2/He atmosphere at room temperature. Platinum nanoparticles are easily and fully reduced by hydrogen gas, leading to a 100% metallic Pt (Pt0) phase.
43 | Supervised Machine-Learning-Based Determination of Three-Dimensional Structure of Metallic Nanoparticles | 10.1021/acs.jpclett.7b02364 | Pt/gamma-Al2O3 | Pt | L | catalyst | synthesis method and size = inverse micelle, 1.2 nm | metallic_platinum: 1.0 | The catalyst is measured in-situ under a reducing H2/He atmosphere. Platinum is a noble metal that is readily reduced by hydrogen gas even at room temperature. Therefore, despite the very small particle size (1.2 nm) which might otherwise be prone to oxidation in air, the in-situ H2 environment ensures the platinum is fully reduced to metallic Pt (Pt0). The XANES spectrum will reflect metallic Pt, though with size-dependent features (e.g., altered white line intensity or coordination numbers) due to the 1.2 nm nanoparticle size.
44 | Supervised Machine-Learning-Based Determination of Three-Dimensional Structure of Metallic Nanoparticles | 10.1021/acs.jpclett.7b02364 | Pt/gamma-Al2O3 | Pt | L | catalyst | synthesis method and size = inverse micelle, 1.2 nm | metallic_platinum: 1.0 | The catalyst is measured in-situ under a reducing H2/He atmosphere. Even at room temperature, highly dispersed Pt nanoparticles are readily reduced by hydrogen to metallic Pt (Pt0). While the extremely small particle size (1.2 nm) synthesized via inverse micelle encapsulation results in a high fraction of undercoordinated surface atoms (which alters the XANES features compared to bulk Pt foil), the chemical state is fully metallic platinum.
45 | Supervised Machine-Learning-Based Determination of Three-Dimensional Structure of Metallic Nanoparticles | 10.1021/acs.jpclett.7b02364 | Pt/gamma-Al2O3 | Pt | L | catalyst | synthesis method and size = inverse micelle, 0.9 nm | metallic_platinum: 1.0 | The catalyst is measured in-situ under a reducing H2/He atmosphere. Even at room temperature, hydrogen effectively reduces oxidized platinum species to metallic Pt (Pt0). Despite the ultra-small particle size (0.9 nm) synthesized via inverse micelle encapsulation, the continuous presence of H2 ensures the nanoparticles remain fully reduced as metallic Pt.
46 | Supervised Machine-Learning-Based Determination of Three-Dimensional Structure of Metallic Nanoparticles | 10.1021/acs.jpclett.7b02364 | Pt/gamma-Al2O3 | Pt | L | catalyst | synthesis method and size = inverse micelle, 1.1 nm | metallic_platinum: 1.0 | Under a reducing H2/He atmosphere, even at room temperature, Pt nanoparticles are fully reduced to metallic Pt (Pt0). Although the small particle size (1.1 nm) means a high fraction of surface atoms that could easily oxidize in air, the in-situ reducing environment ensures the complete absence of oxidized Pt species, resulting in 100% metallic Pt.
47 | Supervised Machine-Learning-Based Determination of Three-Dimensional Structure of Metallic Nanoparticles | 10.1021/acs.jpclett.7b02364 | Pt/gamma-Al2O3 | Pt | L | catalyst | synthesis method and size = impregnation, 1.1 nm | metallic_platinum: 1.0 | The catalyst is measured in-situ under a reducing H2/He atmosphere. Under these conditions, even at room temperature, highly dispersed Pt nanoparticles (1.1 nm) are fully reduced to metallic platinum (Pt0). Therefore, the sample consists entirely of metallic Pt.
48 | Supervised Machine-Learning-Based Determination of Three-Dimensional Structure of Metallic Nanoparticles | 10.1021/acs.jpclett.7b02364 | Pt/gamma-Al2O3 | Pt | L | catalyst | synthesis method and size = impregnation, 0.9 nm | metallic_platinum: 1.0 | Under a reducing H2/He atmosphere at room temperature, the Pt nanoparticles are fully reduced to the metallic state (Pt0). Despite the very small particle size (0.9 nm) which typically makes nanoparticles highly susceptible to oxidation in air, the continuous in-situ presence of H2 ensures the complete reduction of Pt, resulting in 100% metallic platinum.
49 | Solving local structure around dopants in metal nanoparticles with ab initio modeling of X-ray absorption near edge structure | 10.1039/c6cp04030f | Pd-doped Au25(SC8H9)18 | Pd | K | catalyst | treatment = none | Pd in staple site: 0.8, Pd in core site: 0.2 | In the 'as prepared' state, Pd dopants in thiolated Au25 clusters predominantly occupy the staple motifs (thiolate-rich exterior) due to the synthesis method involving Pd acetate reacting with the thiolated clusters. A smaller fraction incorporates into the core sites. Without thermal or chemical activation to remove thiols, migration to the surface sites does not occur, leaving the staple sites as the majority.
50 | Solving local structure around dopants in metal nanoparticles with ab initio modeling of X-ray absorption near edge structure | 10.1039/c6cp04030f | Pd-doped Au25(SC8H9)18 | Pd | K | catalyst | treatment = chemical (LiBH4) | core site: 0.2, surface site: 0.3, staple site: 0.5 | Chemical treatment with LiBH4 partially removes thiols (staple motifs), causing Pd atoms to migrate from staple sites to the cluster surface, while core occupancy remains relatively stable at 20%. The staple site fraction decreases to 50% and surface site increases to 30%.
51 | Solving local structure around dopants in metal nanoparticles with ab initio modeling of X-ray absorption near edge structure | 10.1039/c6cp04030f | Pd-doped Au25(SC8H9)18 | Pd | K | catalyst | treatment = thermal (250C air, then H2) | core site: 0.2, surface site: 0.4, staple site: 0.4 | Thermal treatment (calcination at 250C in air followed by H2 reduction) partially removes the thiolate ligands (staple motifs) from the Au25 nanocluster. This causes Pd atoms initially located in the staple motifs to migrate to the cluster surface. The core occupancy remains relatively stable. Thus, the Pd is distributed across core (~20%), surface (~40%), and remaining staple sites (~40%). Standard bulk references are insufficient; ab initio modeling of these specific structural sites is required.
52 | Solving local structure around dopants in metal nanoparticles with ab initio modeling of X-ray absorption near edge structure | 10.1039/c6cp04030f | Pd-doped Au25(SC8H9)18 | Pd | K | catalyst | treatment = chemical (LiBH4) | Pd in staple site: 0.5, Pd in core site: 0.3, Pd in surface site: 0.2 | In Pd-doped Au25 thiolate clusters, Pd initially occupies the staple motifs (-S-Pd-S-). Chemical treatment with LiBH4 partially removes thiols (staple motifs), causing Pd atoms to migrate from the staple sites to the cluster surface. The core occupancy remains relatively stable. This results in a mixed distribution of Pd across staple (50%), core (30%), and surface (20%) sites.
53 | Sub-20 nm Hard X-ray Spectromicroscopy Reveals Nanoscale Redox Heterogeneity in Ultrafine Particulates | 10.1021/acsnano.6c05068 | arsenopyrite mineral | As | K-edge | environmental | spatial region = core | As(-I): 1.0 | The sample is a pristine, unreacted arsenopyrite particle. While it was exposed to ambient air during transfer, the measurement is specifically taken at the central core of a micron-sized particle. Ambient air oxidation at room temperature is kinetically limited to the very surface (forming a thin passivation layer), leaving the bulk core completely unoxidized as As(-I) in the arsenopyrite crystal structure.
54 | Sub-20 nm Hard X-ray Spectromicroscopy Reveals Nanoscale Redox Heterogeneity in Ultrafine Particulates | 10.1021/acsnano.6c05068 | reacted arsenopyrite | As | K-edge | environmental | particle size/morphology = <200 nm | As(III): 0.89, As(V): 0.11 | In acidic synthetic gastric fluid, arsenopyrite dissolves and oxidizes, which typically leads to As(V)-dominated cores. However, in the ultrafine nanoparticle fraction (<200 nm), localized reducing conditions at the mineral-fluid interface (driven by the accumulation of Fe(II) from arsenopyrite dissolution) stabilize or reduce As(V) to As(III). This forms a highly labile As(III)-rich corona, making As(III) the dominant phase (~89%) in these specific nanoparticle regions, with a minor As(V) component (~11%).
55 | Sub-20 nm Hard X-ray Spectromicroscopy Reveals Nanoscale Redox Heterogeneity in Ultrafine Particulates | 10.1021/acsnano.6c05068 | reacted arsenopyrite | As | K-edge | environmental | particle size/morphology = 200-500 nm | As(V): 1.0 | In acidic synthetic gastric fluid, arsenopyrite dissolves and oxidizes. For larger submicron aggregates (200-500 nm), the bulk of the particle oxidizes to As(V), forming As(V)-dominated cores. Unlike the ultrafine nanoparticle fraction (<20 nm) which develops an As(III)-rich corona due to localized reducing conditions at the mineral-fluid interface, the larger submicron aggregates are dominated by the As(V) core, resulting in ~100% As(V) signal in bulk/micro-XANES for this specific size fraction.
56 | High-sensitivity nanoscale chemical imaging with hard x-ray nano-XANES | 10.1126/sciadv.abb3615 | Physically mixed stainless steel and hematite nanoparticles | Fe | K-edge | electrochemistry | sample type = reference standard | metallic_iron: 0.96, hematite: 0.04 | The sample is an ex-situ physical mixture prepared specifically as a reference standard to benchmark the sensitivity of the XANES technique to trace phases. Because it is a physical mixture and not subjected to electrochemical cycling, the phases remain exactly as prepared: predominantly metallic iron (from the stainless steel matrix) with a trace amount (4%) of hematite (Fe2O3). Therefore, only the metallic iron phase exceeds the 5% significance threshold.
57 | High-sensitivity nanoscale chemical imaging with hard x-ray nano-XANES | 10.1126/sciadv.abb3615 | Carbon-coated lithium iron phosphate (LiFePO4) particles | Fe | K-edge | electrochemistry | state of charge = pristine | LiFePO4: 0.95, Fe3P: 0.05 | The sample is pristine LiFePO4, meaning it has not been electrochemically cycled (SOC = pristine, cycle = 0). Therefore, the primary phase is the fully lithiated Fe(II) state, LiFePO4. The high-temperature carbon coating process typically reduces a small amount of the material to form trace secondary phases like iron phosphides (e.g., Fe3P), which account for the ~5% minority phase.
58 | High-sensitivity nanoscale chemical imaging with hard x-ray nano-XANES | 10.1126/sciadv.abb3615 | LixFePO4 | Fe | K-edge | electrochemistry | state of charge = partially (de)lithiated | Fe(II)/Fe(III) states: 0.96, Fe3P: 0.04 | At a partially (de)lithiated state within the 3.0 - 4.0 V window, the active material undergoes a two-phase reaction, consisting predominantly of a mixture of LiFePO4 (Fe2+) and FePO4 (Fe3+), which together account for 96% of the iron species. The remaining 4% consists of trace Fe3P, a secondary phase originally formed during high-temperature carbon coating, which transforms into a percolating nanonetwork during cycling but remains a minor fraction overall.
59 | High-sensitivity nanoscale chemical imaging with hard x-ray nano-XANES | 10.1126/sciadv.abb3615 | LixFePO4 with trace Fe-phosphide secondary phases | Fe | K-edge | electrochemistry | state of charge = partially (de)lithiated | Fe3P: 0.18, LixFePO4 (Fe2+/Fe3+): 0.82 | During electrochemical cycling (partial de/lithiation) between 3.0 and 4.0 V, the main active material LixFePO4 exists as a mixture of Fe(II) and Fe(III) states. The trace Fe-phosphide (Fe3P) secondary phases, originally formed during high-temperature carbon coating, transform from isolated nanoparticles into percolating nanonetworks during cycling. In specific particles, this transformation leads to a locally high concentration of the phosphide phase (18%), with the remainder being the mixed-valence active material.
60 | Deciphering phase evolution in complex metal oxide thin films via high-throughput materials synthesis and characterization | 10.1088/1361-6528/acad09 | Pure TiO2 thin film on fused silica | Ti, Zn | K | thin_film | Reference material = Pure TiO2 | anatase: 0.52, rutile: 0.48 | At a PLD deposition temperature of 600 °C on an amorphous fused silica substrate, pure TiO2 typically crystallizes into a mixture of its two most common polymorphs: anatase and rutile. The temperature is high enough to induce crystallization from the amorphous phase, but not high enough to drive a complete phase transformation to the thermodynamically stable rutile phase. The lack of a lattice-matched substrate prevents epitaxial stabilization of a single phase, resulting in a roughly equal mixture of anatase and rutile.
61 | Deciphering phase evolution in complex metal oxide thin films via high-throughput materials synthesis and characterization | 10.1088/1361-6528/acad09 | ZnO thin film on fused silica | Ti, Zn | K | thin_film | Ti fraction = 0.0 | zincite: 1.0 | The sample is a pure ZnO reference film deposited via PLD with a Ti fraction of 0.0. Without any Ti dopant or alloying element to drive the formation of intermediate spinel or rutile phases, the film crystallizes in its thermodynamically stable wurtzite phase (zincite) at the deposition temperature of 600 °C. Therefore, the film consists of 100% wurtzite ZnO, and no Ti phases are present.
62 | Deciphering phase evolution in complex metal oxide thin films via high-throughput materials synthesis and characterization | 10.1088/1361-6528/acad09 | Ti-Zn-O combinatorial thin film on fused silica | Ti, Zn | K | thin_film | Composition = fTi = 0.15 | Ti-doped ZnO motif: 0.8, pure ZnO: 0.1, TiZn2O4-like motif: 0.1 | At a low Ti fraction (fTi = 0.15), the system is predominantly ZnO-based. The small amount of Ti incorporates into the wurtzite ZnO lattice, forming a Ti-doped ZnO motif as the overwhelming majority phase. The solubility limit or local compositional fluctuations result in a small amount of residual pure ZnO and the onset of the first intermediate Ti-Zn-O phase, the inverse spinel TiZn2O4-like motif, as the Ti concentration begins to increase along the combinatorial gradient.
63 | Deciphering phase evolution in complex metal oxide thin films via high-throughput materials synthesis and characterization | 10.1088/1361-6528/acad09 | Ti-Zn-O on fused silica | Ti, Zn | K | thin_film | Composition = fTi = 0.33 | TiZn2O4-like motif: 0.6, Ti-doped ZnO motif: 0.25, Ti3Zn2O8-like motif: 0.15 | At a Ti fraction (fTi) of 0.33, the stoichiometry corresponds to a Ti:Zn ratio of 1:2, which perfectly matches the stoichiometry of the TiZn2O4 inverse spinel phase. Therefore, the TiZn2O4-like structural motif is the dominant phase (60%). Because the film is grown as a continuous combinatorial gradient, phase boundaries are not perfectly sharp; thus, adjacent phases from slightly lower and higher Ti concentrations coexist. This results in the presence of Ti-doped ZnO (representing the lower Ti region) and Ti3Zn2O8-like defective spinel (representing the higher Ti region) as minority components.
64 | Deciphering phase evolution in complex metal oxide thin films via high-throughput materials synthesis and characterization | 10.1088/1361-6528/acad09 | Ti-Zn-O thin film on fused silica | Ti, Zn | K | thin_film | Composition = fTi = 0.60 | Ti3Zn2O8-like phase: 0.9, TiO2: 0.05, TiZn2O4-like phase: 0.05 | The key variable is the composition coordinate fTi = 0.60. This corresponds to a Ti:Zn atomic ratio of 3:2 (since 3 / (3+2) = 0.60). At this exact stoichiometry, the film strongly favors the formation of a Ti3Zn2O8-like structural motif. Because the PLD synthesis at 600 °C allows for local structural ordering, this specific position on the combinatorial wafer is overwhelmingly dominated by the Ti3Zn2O8 phase (90%), with only minor phase segregation into TiO2 and TiZn2O4-like motifs (5% each) due to slight local compositional fluctuations.
65 | A high-resolution XAS study of aqueous Cu(II) in liquid and frozen solutions: Pyramidal, polymorphic, and non-centrosymmetric | 10.1063/1.4908266 | [Cu(H2O)5]2+ (Liquid aqueous Cu(II)) | Cu | K | pure_phase |  | (pure phase — spectral features) | The axially elongated square pyramidal geometry (a Jahn-Teller distorted d9 system) leaves a vacancy in the dx2-y2 orbital, allowing a weak 1s->3d pre-edge transition. The lack of the 8989.6 eV shoulder on the rising edge is the key signature that differentiates the liquid phase from the frozen phase, reflecting differences in the extended hydrogen-bonding network or structural rigidity.
66 | Towards calibration-invariant spectroscopy using deep learning | 10.1038/s41598-019-38482-1 | MnO (Manganese(II) oxide) | Mn | L | pure_phase |  | (pure phase — spectral features) | Mn2+ has a d5 high-spin electronic configuration. In L-edge XANES (or EELS), the transitions are from 2p core levels directly into the partially filled 3d states. The strong spin-orbit coupling of the 2p hole splits the spectrum into L3 and L2 edges. The specific multiplet structure of the d5 configuration in an octahedral field results in a narrower white line compared to the d4 (Mn3+) and d3 (Mn4+) configurations, which exhibit broader or more complex multiplet spreads.
67 | Towards calibration-invariant spectroscopy using deep learning | 10.1038/s41598-019-38482-1 | Mn2O3 (Manganese(III) oxide) | Mn | L | pure_phase |  | (pure phase — spectral features) | The L2,3 edge shape in transition metals is governed by the 2p->3d transitions. The specific multiplet structure (peak broadness and presence/absence of shoulders) is highly sensitive to the d-electron count (d4 for Mn3+) and the crystal field splitting in the octahedral environment. The lack of the low-energy shoulder distinguishes the d4 (Mn3+) multiplet from the d3 (Mn4+) multiplet.
68 | Towards calibration-invariant spectroscopy using deep learning | 10.1038/s41598-019-38482-1 | MnO2 (Manganese(IV) oxide) | Mn | L | pure_phase |  | (pure phase — spectral features) | In an octahedral crystal field, the Mn4+ ion has a d3 electronic configuration. The L2,3 edge shape is governed by strong 2p-3d multiplet interactions and crystal field splitting. This specific multiplet structure produces the characteristic small shoulder on the low-energy side of the main L3 peak, which serves as a robust fingerprint for the 4+ oxidation state compared to Mn2+ or Mn3+.